## Sheet1
doi | C2-HmIm/CZn | C2-HmIm | CZn | Solvent volume | Temperature | Reaction time | Solvent type | Stirring | Particle size (nm)
10.1016/j.cej.2024.153835 | 5.282528 | 3.045 | 0.5764286 | 28 | 25 | 60 | Methanol | T | 262
10.1080/02726351.2014.920445 | 8.020305 | 4.514286 | 0.5628571 | 35 | 25 | 60 | Methanol | T | 330
10.1016/j.jallcom.2025.178578 | 0.9615385 | 0.5 | 0.52 | 300 | 25 | 1440 | Methanol | T | 611
10.1039/C6TB00104A | 8 | 4 | 0.5 | 400 | 25 | 60 | Methanol | T | 150
10.1246/bcsj.20190298 | 70 | 28 | 0.4 | 500 | 25 | 1440 | Water | T | 350
10.1016/j.molstruc.2024.138452 | 10.81081 | 4 | 0.37 | 40 | 25 | 30 | Water | T | 200
10.1016/j.cej.2024.153835 | 5.282528 | 1.937727 | 0.3668182 | 44 | 25 | 60 | Methanol | T | 144
10.1016/j.surfcoat.2024.130812 | 7.97619 | 2.68 | 0.336 | 40 | 25 | 1440 | Methanol | T | 550
10.1016/j.seppur.2023.126209 | 8.004249 | 2.354583 | 0.2941667 | 144 | 100 | 480 | Methanol | T | 1000
10.1016/j.seppur.2023.126209 | 8.004249 | 2.354583 | 0.2941667 | 144 | 100 | 360 | Methanol | T | 700
10.1016/j.seppur.2023.126209 | 8.004249 | 2.354583 | 0.2941667 | 144 | 25 | 300 | Methanol | T | 400
10.1016/j.seppur.2023.126209 | 8.004249 | 2.354583 | 0.2941667 | 144 | 25 | 180 | Methanol | T | 300
10.1016/j.micromeso.2014.07.052 | 8 | 2.273239 | 0.2841549 | 56.8 | 25 | 60 | Methanol | T | 360
10.1016/j.jallcom.2025.178578 | 1.923077 | 0.5 | 0.26 | 300 | 25 | 1440 | Methanol | T | 451
10.1007/s10853-020-04909-8 | 8 | 2 | 0.25 | 20 | 25 | 120 | Methanol | T | 200
10.1016/j.memsci.2016.05.039 | 4 | 1 | 0.25 | 20 | 25 | 60 | Methanol | F | 70
10.1039/C6DT04582K | 6.6633 | 1.5832 | 0.2376 | 50 | 50 | 180 | Methanol | T | 350
10.1021/acsami.8b00072 | 1 | 0.2272727 | 0.2272727 | 220 | 25 | 1440 | Methanol | F | 500
10.1016/j.seppur.2019.115838 | 6.002976 | 1.332232 | 0.2219287 | 60.56 | 25 | 30 | Water | T | 90
10.1016/j.micromeso.2022.111983 | 5 | 1 | 0.2 | 100 | 25 | 1440 | Methanol | Initial | 150
10.1002/cjce.23155 | 4 | 0.8 | 0.2 | 10 | 20 | 1440 | Methanol | T | 95
10.1002/cjce.23155 | 4 | 0.8 | 0.2 | 10 | 20 | 24 | Methanol | T | 100
10.1002/smll.201704282 | 3.75 | 0.6666667 | 0.1777778 | 90 | 25 | 600 | Methanol | T | 200
10.1016/j.memsci.2016.05.039 | 7.625 | 1.22 | 0.16 | 20 | 25 | 120 | Methanol | T | 150
10.1002/slct.202203273 | 7.627255 | 1.21792 | 0.15968 | 125 | 25 | 120 | Methanol | T | 120
10.1021/acsami.7b05142 | 36.25 | 5.536364 | 0.1527273 | 4.4 | 25 | 10 | Water | T | 147
10.1016/j.jcou.2023.102451 | 4 | 0.6 | 0.15 | 80 | 25 | 1440 | Methanol | T | 300
10.1016/j.memsci.2015.08.016 | 10 | 1.5 | 0.15 | 24 | 70 | 10 | Methanol | T | 88
10.1016/j.catcom.2012.12.003 | 8.05 | 1.15 | 0.1428571 | 112 | 25 | 480 | Methanol | T | 235
10.1016/j.micromeso.2014.07.052 | 8 | 1.13562 | 0.1419525 | 113.7 | 25 | 60 | Methanol | T | 190
10.1039/c6ta02420c | 7.936508 | 1.125 | 0.14175 | 80 | 25 | 1440 | Methanol | T | 85
10.1002/celc.202300476 | 7.044776 | 0.944 | 0.134 | 20 | 50 | 10 | Methanol | Initial | 100
10.1007/s11814-024-00215-0 | 3.75 | 0.5 | 0.1333333 | 300 | 25 | 1440 | Methanol | T | 1100
10.1007/s11814-024-00215-0 | 3.75 | 0.5 | 0.1333333 | 300 | 25 | 60 | Methanol | T | 500
10.1021/jacs.5b00817 | 1 | 0.1333333 | 0.1333333 | 15 | 25 | 60 | Methanol | F | 400
10.1007/s11814-024-00215-0 | 3.75 | 0.5 | 0.1333333 | 300 | 25 | 10 | Methanol | T | 150
10.1016/j.jallcom.2025.178578 | 3.846154 | 0.5 | 0.13 | 300 | 25 | 1440 | Methanol | T | 1198
10.1016/j.jallcom.2025.178578 | 7.692308 | 1 | 0.13 | 300 | 25 | 1440 | Methanol | T | 163
10.1016/j.jallcom.2025.178578 | 15.38462 | 2 | 0.13 | 300 | 25 | 1440 | Methanol | T | 132
10.1016/j.jallcom.2025.178578 | 3.846154 | 0.5 | 0.13 | 300 | 25 | 1200 | Methanol | T | 943
10.1016/j.jallcom.2025.178578 | 3.846154 | 0.5 | 0.13 | 300 | 25 | 960 | Methanol | T | 805
10.1016/j.jallcom.2025.178578 | 3.846154 | 0.5 | 0.13 | 300 | 25 | 720 | Methanol | T | 722
10.1016/j.jallcom.2025.178578 | 3.846154 | 0.5 | 0.13 | 300 | 25 | 60 | Methanol | F | 283
10.1016/j.jallcom.2025.178578 | 3.846154 | 0.5 | 0.13 | 300 | 25 | 60 | Methanol | T | 203
10.1016/j.jallcom.2025.178578 | 7.692308 | 1 | 0.13 | 300 | 25 | 60 | Methanol | T | 182
10.1016/j.jallcom.2025.178578 | 15.38462 | 2 | 0.13 | 300 | 25 | 60 | Methanol | T | 163
10.1016/j.jallcom.2025.178578 | 30.76923 | 4 | 0.13 | 300 | 25 | 60 | Methanol | T | 119
10.1016/j.jallcom.2025.178578 | 3.846154 | 0.5 | 0.13 | 300 | 25 | 5 | Methanol | T | 140
10.1021/acs.jpcc.0c07194 | 4.000793 | 0.50426 | 0.12604 | 100 | 25 | 60 | Methanol | T | 200
10.1246/cl.150137 | 49.66921 | 6.1 | 0.1228125 | 64 | 25 | 300 | Water | T | 150
10.1021/acs.inorgchem.9b00288 | 8.626416 | 0.97444 | 0.11296 | 50 | 25 | 1440 | Methanol | Initial | 220
10.1021/jacs.5b11720 | 36.90909 | 3.80625 | 0.103125 | 12.8 | 25 | 15 | Water | T | 120
10.3390/membranes12020122 | 7.975198 | 0.8039 | 0.1008 | 200 | 25 | 60 | Methanol | T | 60
10.1021/acsami.7b04432 | 7.976715 | 0.7986743 | 0.1001257 | 175 | 25 | 1440 | Methanol | T | 185
10.1002/cjce.23155 | 4 | 0.4 | 0.1 | 20 | 20 | 1800 | Methanol | F | 100
10.1002/cjce.23155 | 4 | 0.4 | 0.1 | 20 | 20 | 1440 | Methanol | T | 58
10.1002/cjce.23155 | 4 | 0.4 | 0.1 | 20 | 20 | 1440 | Methanol | F | 58
10.1002/cjce.23155 | 4 | 0.4 | 0.1 | 20 | 20 | 1080 | Methanol | F | 58
10.1039/C5RA09981A | 4 | 0.4 | 0.1 | 200 | 25 | 720 | Methanol | Initial | 100
10.1039/c5ta00524h | 4 | 0.4 | 0.1 | 200 | 25 | 720 | Methanol | Initial | 70
10.1002/cjce.23155 | 4 | 0.4 | 0.1 | 20 | 20 | 720 | Methanol | F | 58
10.1002/cjce.23155 | 4 | 0.4 | 0.1 | 20 | 150 | 480 | Methanol | F | 52
10.1002/cjce.23155 | 4 | 0.4 | 0.1 | 20 | 20 | 480 | Methanol | T | 50
10.1002/cjce.23155 | 4 | 0.4 | 0.1 | 20 | 120 | 480 | Methanol | F | 50
10.1002/cjce.23155 | 4 | 0.4 | 0.1 | 20 | 80 | 480 | Methanol | F | 45
10.1002/cjce.23155 | 4 | 0.4 | 0.1 | 20 | 20 | 480 | Methanol | F | 38
10.1002/cjce.23155 | 4 | 0.4 | 0.1 | 20 | 50 | 480 | Methanol | F | 32
10.1021/acsami.3c15524 | 4 | 0.4 | 0.1 | 150 | 50 | 360 | Methanol | F | 175
10.1016/j.ijpharm.2023.123167 | 15.88235 | 1.588235 | 0.1 | 3.4 | 50 | 360 | Methanol | T | 50
10.1007/s11814-024-00215-0 | 8 | 0.8 | 0.1 | 200 | 25 | 300 | Methanol | T | 65.1
10.1021/acsami.7b10856 | 8 | 0.8 | 0.1 | 100 | 25 | 120 | Methanol | T | 150
10.1016/j.desal.2017.06.020 | 8 | 0.8 | 0.1 | 200 | 25 | 60 | Methanol | T | 80
10.1002/cjce.23155 | 4 | 0.4 | 0.1 | 20 | 20 | 30 | Methanol | F | 102
10.1016/j.desal.2017.06.021 | 9.53 | 0.953 | 0.1 | 20 | 40 | 30 | Methanol | T | 40
10.1002/cjce.23155 | 4 | 0.4 | 0.1 | 20 | 20 | 24 | Methanol | F | 67
10.1002/cjce.23155 | 4 | 0.4 | 0.1 | 20 | 20 | 24 | Methanol | T | 59
10.1021/ja5084128 | 8 | 0.8 | 0.1 | 100 | 25 | 20 | Methanol | T | 100
10.1002/cjce.23155 | 4 | 0.4 | 0.1 | 20 | 20 | 18 | Methanol | F | 54
10.1002/cjce.23155 | 4 | 0.4 | 0.1 | 20 | 20 | 12 | Methanol | F | 52
10.1002/cjce.23155 | 4 | 0.4 | 0.1 | 20 | 50 | 6 | Methanol | F | 70
10.1002/cjce.23155 | 4 | 0.4 | 0.1 | 20 | 20 | 6 | Methanol | T | 58
10.1002/cjce.23155 | 4 | 0.4 | 0.1 | 20 | 150 | 6 | Methanol | F | 52
10.1002/cjce.23155 | 4 | 0.4 | 0.1 | 20 | 50 | 6 | Methanol | F | 48
10.1002/cjce.23155 | 4 | 0.4 | 0.1 | 20 | 120 | 6 | Methanol | F | 48
10.1002/cjce.23155 | 4 | 0.4 | 0.1 | 20 | 80 | 6 | Methanol | F | 43
10.1002/cjce.23155 | 4 | 0.4 | 0.1 | 20 | 50 | 6 | Methanol | F | 40
10.1002/cjce.23155 | 4 | 0.4 | 0.1 | 20 | 20 | 6 | Methanol | F | 35
10.1002/cjce.23155 | 4 | 0.4 | 0.1 | 20 | 50 | 6 | Methanol | F | 32
10.1016/j.colsurfa.2017.02.012 | 8.011739 | 0.79172 | 0.09882 | 100 | 25 | 60 | Methanol | T | 25
10.1016/j.colsurfa.2017.02.012 | 8.012146 | 0.7916 | 0.0988 | 100 | 25 | 60 | Methanol | T | 20
10.1016/j.micromeso.2020.110761 | 8.042614 | 0.79268 | 0.09856 | 50 | 25 | 1440 | Methanol | T | 45
10.1016/j.chemphys.2012.12.012 | 70.30053 | 6.9123 | 0.098325 | 80 | 25 | 10 | Water | T | 200
10.1039/c0cc05002d | 70.30053 | 6.9123 | 0.098325 | 80 | 22 | 5 | Water | T | 110
10.1016/j.jcou.2023.102451 | 8.659794 | 0.84 | 0.097 | 200 | 25 | 120 | Methanol | T | 120
10.1039/C8TA02797H | 8.659794 | 0.84 | 0.097 | 200 | 30 | 120 | Methanol | T | 100
10.1016/j.micromeso.2020.110761 | 8.35443 | 0.792 | 0.0948 | 50 | 25 | 1440 | Methanol | T | 45
10.1016/j.micromeso.2014.07.052 | 8 | 0.7485217 | 0.09356522 | 172.5 | 25 | 60 | Methanol | T | 120
10.1016/j.ijbiomac.2021.02.161 | 55.55556 | 5.090909 | 0.09163636 | 11 | 25 | 5 | Water | Initial | 98.4
10.1039/C8NR02288G | 69 | 6.272727 | 0.09090909 | 22 | 25 | 10 | Water | T | 80
10.1002/cctc.201900051 | 68 | 6.11236 | 0.08988764 | 89 | 35 | 30 | Water | T | 79
10.1002/adma.201704576 | 70 | 6.284091 | 0.08977273 | 88 | 25 | 10 | Water | T | 50
10.1039/c0cc05002d | 70 | 6.284091 | 0.08977273 | 88 | 25 | 5 | Water | T | 85
10.3390/nano14030284 | 2.035928 | 0.1821429 | 0.08946429 | 112 | 25 | 60 | Methanol | T | 100
10.1039/c6dt00565a | 70.3252 | 6.290909 | 0.08945455 | 88 | 25 | 5 | Water | T | 140
10.1016/j.cej.2014.08.075 | 70.30053 | 6.283909 | 0.08938636 | 88 | 25 | 5 | Water | T | 100
10.1039/c3cc45308a | 70.30294 | 6.281708 | 0.089352 | 127.16 | 25 | 5 | Water | T | 175
10.1016/j.jiec.2018.12.039 | 5.776081 | 0.5159091 | 0.08931818 | 88 | 22 | 720 | Water | T | 140
10.3390/nano14030284 | 8 | 0.7142857 | 0.08928571 | 112 | 25 | 1440 | Methanol | Initial | 100
10.1021/acsanm.2c03793 | 70.88296 | 6.276364 | 0.08854545 | 22 | 25 | 240 | Water | T | 90
10.1039/C3CE42485E | 8 | 0.7079646 | 0.08849558 | 22.6 | 25 | 60 | Methanol | T | 141
10.1016/j.colsuc.2024.100030 | 34.67742 | 3.01 | 0.0868 | 100 | 25 | 720 | Water | T | 283
10.1016/j.colsuc.2024.100030 | 34.67742 | 3.01 | 0.0868 | 100 | 25 | 720 | Water | T | 262
10.1016/j.colsuc.2024.100030 | 34.67742 | 3.01 | 0.0868 | 100 | 25 | 720 | Water | T | 261
10.1016/j.colsuc.2024.100030 | 34.67742 | 3.01 | 0.0868 | 100 | 25 | 720 | Water | T | 255
10.1016/j.colsuc.2024.100030 | 34.67742 | 3.01 | 0.0868 | 100 | 25 | 720 | Water | T | 203
10.1021/jacs.5b00803 | 74.59459 | 6.272727 | 0.08409091 | 88 | 25 | 720 | Water | T | 338
10.1039/D5NA00217F | 8 | 0.6666667 | 0.08333333 | 24 | 25 | 360 | Methanol | T | 66.553
10.1016/j.matchemphys.2018.06.022 | 2 | 0.16 | 0.08 | 100 | 25 | 10 | Methanol | T | 120
10.1016/j.matchemphys.2018.06.022 | 8 | 0.64 | 0.08 | 100 | 5 | 10 | Methanol | T | 63.93
10.1016/j.matchemphys.2018.06.022 | 8 | 0.64 | 0.08 | 100 | 25 | 10 | Methanol | T | 60
10.1016/j.eurpolymj.2020.110212 | 8 | 0.625 | 0.078125 | 64 | 25 | 240 | Methanol | T | 50
10.1021/acs.jpcc.5b01519 | 82.04748 | 6.284091 | 0.07659091 | 88 | 25 | 20 | Water | T | 420
10.1016/j.jcou.2023.102451 | 1.708995 | 0.1292 | 0.0756 | 500 | 25 | 720 | Methanol | T | 250
10.1016/j.apsusc.2022.156181 | 4 | 0.3 | 0.075 | 160 | 25 | 180 | Methanol | T | 65
10.1021/acsami.3c02647 | 7.695167 | 0.552 | 0.07173333 | 150 | 25 | 25 | Methanol | T | 100
10.1080/02726351.2014.920445 | 8.020305 | 0.5683453 | 0.07086331 | 278 | 25 | 1440 | Methanol | T | 80
10.1080/02726351.2014.920445 | 8.020305 | 0.5683453 | 0.07086331 | 278 | 25 | 60 | Methanol | T | 80
10.1080/02726351.2014.920445 | 8.020305 | 0.5683453 | 0.07086331 | 278 | 25 | 5 | Methanol | T | 77
10.1016/j.micromeso.2014.07.052 | 8 | 0.565324 | 0.0706655 | 228.4 | 25 | 60 | Methanol | T | 80
10.1039/c4nr00348a | 8 | 0.5645714 | 0.07057143 | 70 | 25 | 60 | Methanol | F | 50
10.1021/ja109268m | 7.975198 | 0.5592348 | 0.07012174 | 28.75 | 25 | 1440 | Methanol | Initial | 500
10.1021/ja109268m | 7.975198 | 0.5592348 | 0.07012174 | 28.75 | 25 | 720 | Methanol | Initial | 500
10.1021/ja109268m | 7.975198 | 0.5592348 | 0.07012174 | 28.75 | 25 | 60 | Methanol | Initial | 230
10.1021/ja109268m | 7.975198 | 0.5592348 | 0.07012174 | 28.75 | 25 | 40 | Methanol | Initial | 230
10.1021/ja109268m | 7.975198 | 0.5592348 | 0.07012174 | 28.75 | 25 | 30 | Methanol | Initial | 230
10.1016/j.seppur.2018.06.067 | 6 | 0.42 | 0.07 | 24 | 25 | 60 | Methanol | T | 85
10.1038/s41598-022-14630-y | 8.04 | 0.5622378 | 0.06993007 | 14.3 | 25 | 5 | Methanol | T | 60
10.1038/nmat4852 | 2.352941 | 0.16 | 0.068 | 40 | 25 | 1440 | Methanol | Initial | 700
10.1039/c5ra04033g | 35 | 2.333333 | 0.06666667 | 30 | 25 | 1440 | Water | F | 200
10.1039/c5ra04033g | 70 | 4.666667 | 0.06666667 | 30 | 25 | 1440 | Water | F | 110
10.1002/cjce.23155 | 4 | 0.2666667 | 0.06666667 | 30 | 20 | 1440 | Methanol | T | 92
10.1016/j.jallcom.2025.178578 | 3.75 | 0.25 | 0.06666667 | 300 | 25 | 60 | Methanol | T | 140
10.1016/j.desal.2023.116373 | 3 | 0.2 | 0.06666667 | 30 | 30 | 60 | Methanol | T | 1310
10.1016/j.desal.2023.116373 | 3 | 0.2 | 0.06666667 | 30 | 25 | 60 | Methanol | T | 904.8
10.1016/j.desal.2023.116373 | 3 | 0.2 | 0.06666667 | 30 | 25 | 60 | Methanol | T | 905
10.1016/j.desal.2023.116373 | 3 | 0.2 | 0.06666667 | 30 | 15 | 60 | Methanol | T | 676.9
10.1016/j.desal.2023.116373 | 3 | 0.2 | 0.06666667 | 30 | 10 | 60 | Methanol | T | 594.9
10.1016/j.desal.2023.116373 | 6 | 0.4 | 0.06666667 | 30 | 25 | 60 | Methanol | T | 280.2
10.1016/j.desal.2023.116373 | 8 | 0.5333333 | 0.06666667 | 30 | 25 | 60 | Methanol | T | 266.6
10.1016/j.desal.2023.116373 | 16 | 1.066667 | 0.06666667 | 30 | 25 | 60 | Methanol | T | 247.2
10.1002/adfm.201802596 | 8.014522 | 0.5335 | 0.06656667 | 60 | 35 | 240 | Methanol | T | 100
10.1002/elan.202200158 | 4 | 0.25 | 0.0625 | 60 | 25 | 1440 | Methanol | T | 80
10.1021/acs.jpcc.0c07194 | 6.321586 | 0.394625 | 0.062425 | 80 | 25 | 45 | Methanol | Initial | 45
10.1016/j.matchemphys.2018.06.022 | 2.666667 | 0.16 | 0.06 | 100 | 25 | 10 | Methanol | T | 120
10.1039/c5ta00524h | 8 | 0.4 | 0.05 | 400 | 25 | 2880 | Methanol | Initial | 200
10.1016/j.seppur.2021.118794 | 4 | 0.2 | 0.05 | 200 | 25 | 1440 | Methanol | T | 425
10.1016/j.jallcom.2025.178578 | 4 | 0.2 | 0.05 | 200 | 25 | 1440 | Methanol | T | 425
10.1021/acs.jpcc.5b09520 | 40 | 2 | 0.05 | 100 | 25 | 1440 | Water | T | 2100
10.1039/c2ce26847g | 40 | 2 | 0.05 | 100 | 25 | 1440 | Water | T | 1910
10.1039/c6dt00565a | 39.96 | 1.998 | 0.05 | 100 | 25 | 1440 | Water | T | 1600
10.3390/catal5031333 | 40 | 2 | 0.05 | 100 | 25 | 1440 | Water | T | 1500
10.1246/cl.2012.1337 | 60 | 3 | 0.05 | 100 | 25 | 1440 | Water | T | 830
10.1021/acs.jpcc.5b09520 | 60 | 3 | 0.05 | 100 | 25 | 1440 | Water | T | 730
10.1039/c2ce26847g | 60 | 3 | 0.05 | 100 | 25 | 1440 | Water | T | 635
10.1039/c6dt00565a | 59.76 | 2.988 | 0.05 | 100 | 25 | 1440 | Water | T | 608
10.1246/cl.2012.1337 | 80 | 4 | 0.05 | 100 | 25 | 1440 | Water | T | 500
10.1039/c2ce26847g | 60 | 3 | 0.05 | 100 | 25 | 1440 | Water | T | 490
10.3390/catal5031333 | 60 | 3 | 0.05 | 100 | 25 | 1440 | Water | T | 450
10.1021/acs.jpcc.5b09520 | 80 | 4 | 0.05 | 100 | 25 | 1440 | Water | T | 330
10.1002/adfm.201603607 | 100 | 5 | 0.05 | 100 | 25 | 1440 | Water | T | 320
10.1246/cl.2012.1337 | 100 | 5 | 0.05 | 100 | 25 | 1440 | Water | T | 320
10.1039/c2ce26847g | 80 | 4 | 0.05 | 100 | 25 | 1440 | Water | T | 300
10.3390/catal5031333 | 80 | 4 | 0.05 | 100 | 25 | 1440 | Water | T | 280
10.1039/c2ce26847g | 100 | 5 | 0.05 | 100 | 25 | 1440 | Water | T | 250
10.1039/c6dt00565a | 99.72 | 4.986 | 0.05 | 100 | 25 | 1440 | Water | T | 213
10.3390/catal5031333 | 100 | 5 | 0.05 | 100 | 25 | 1440 | Water | T | 190
10.3390/catal5031333 | 140 | 7 | 0.05 | 100 | 25 | 1440 | Water | T | 140
10.1016/j.ijpharm.2022.122339 | 5 | 0.25 | 0.05 | 80 | 25 | 1440 | Methanol | F | 80
10.1016/j.eurpolymj.2020.110212 | 4 | 0.2 | 0.05 | 50 | 25 | 720 | Methanol | F | 100
10.1007/s10853-018-2049-2 | 3.902 | 0.1951 | 0.05 | 200 | 25 | 60 | Methanol | T | 70
10.1039/c2ce26847g | 60 | 3 | 0.05 | 100 | 25 | 60 | Water | T | 498
10.1021/acsami.0c22910 | 74.62 | 3.731 | 0.05 | 100 | 25 | 60 | Water | T | 200
10.1039/C7CY01725A | 2.004 | 0.1002 | 0.05 | 100 | 25 | 60 | Methanol | T | 90
10.1016/j.tetlet.2016.11.070 | 70 | 3.5 | 0.05 | 90 | 25 | 60 | Water | T | 355
10.1021/acs.cgd.9b01444 | 50 | 2.5 | 0.05 | 40 | 25 | 60 | Methanol | T | 128
10.1021/acs.cgd.9b01444 | 100 | 5 | 0.05 | 40 | 25 | 60 | Methanol | T | 128
10.1021/acs.cgd.9b01444 | 8 | 0.4 | 0.05 | 40 | 25 | 60 | Methanol | T | 100
10.1039/c2ce26847g | 60 | 3 | 0.05 | 100 | 25 | 20 | Water | T | 530
10.1039/C5RA02636A | 99.88889 | 4.978311 | 0.04983849 | 216.7 | 25 | 1440 | Water | T | 120
10.1016/j.micromeso.2015.08.041 | 8.060484 | 0.3998 | 0.0496 | 100 | -15 | 60 | Methanol | T | 78
10.1016/j.micromeso.2015.08.041 | 8.060484 | 0.3998 | 0.0496 | 100 | -5 | 60 | Methanol | T | 59
10.1016/j.micromeso.2015.08.041 | 8.060484 | 0.3998 | 0.0496 | 100 | 2 | 60 | Methanol | T | 56
10.1016/j.micromeso.2015.08.041 | 8.060484 | 0.3998 | 0.0496 | 100 | 25 | 60 | Methanol | T | 41
10.1016/j.micromeso.2015.08.041 | 8.060484 | 0.3998 | 0.0496 | 100 | 40 | 60 | Methanol | T | 30
10.1016/j.micromeso.2015.08.041 | 8.060484 | 0.3998 | 0.0496 | 100 | 60 | 60 | Methanol | T | 27
10.1016/j.micromeso.2015.08.041 | 8.060484 | 0.3998 | 0.0496 | 100 | 50 | 60 | Methanol | T | 26
10.1021/jp5081466 | 3.994436 | 0.197425 | 0.049425 | 80 | 25 | 1440 | Methanol | Initial | 92
10.1016/j.memsci.2021.119095 | 4.973698 | 0.245825 | 0.049425 | 80 | 25 | 10 | Methanol | T | 40
10.1021/jp5081466 | 4.998988 | 0.247075 | 0.049425 | 80 | 25 | 7 | Methanol | T | 52
10.1021/jz402019d | 4.998988 | 0.247075 | 0.049425 | 80 | 25 | 7 | Methanol | T | 50
10.1021/jz300855a | 4.998988 | 0.247075 | 0.049425 | 80 | 25 | 7 | Methanol | T | 26
10.1016/j.seppur.2019.116026 | 3.995951 | 0.1974 | 0.0494 | 100 | 25 | 1440 | Methanol | Initial | 120
10.1039/D3CE00162H | 8.036437 | 0.397 | 0.0494 | 200 | 25 | 180 | Methanol | Initial | 50
10.1039/D3QI01007D | 3.995951 | 0.1974 | 0.0494 | 100 | 25 | 60 | Methanol | F | 45.05
10.1002/adfm.201603607 | 8.036437 | 0.397 | 0.0494 | 100 | 25 | 60 | Methanol | T | 40
10.1149/2.1521713jes | 2 | 0.0988 | 0.0494 | 100 | 25 | 30 | Methanol | T | 260
10.1016/j.memsci.2013.09.029 | 3.99919 | 0.19748 | 0.04938 | 100 | 25 | 1440 | Methanol | T | 100
10.1021/cm103571y | 3.99919 | 0.19748 | 0.04938 | 100 | 25 | 1440 | Methanol | Initial | 65
10.1002/anie.201102071 | 3.99919 | 0.19748 | 0.04938 | 100 | 25 | 1440 | Methanol | F | 65
10.1002/anie.201102071 | 3.999595 | 0.1975 | 0.04938 | 100 | 25 | 60 | Methanol | Initial | 55
10.1016/j.memsci.2021.119095 | 1 | 0.04938 | 0.04938 | 200 | 25 | 30 | Methanol | T | 115
10.1016/j.memsci.2021.119095 | 3.999595 | 0.1975 | 0.04938 | 200 | 25 | 30 | Methanol | T | 75
10.1021/cm201701f | 23 | 1.135602 | 0.04937401 | 113.42 | 25 | 1440 | Methanol | T | 55
10.1021/cm201701f | 23 | 1.135602 | 0.04937401 | 113.42 | 25 | 30 | Methanol | T | 30
10.1021/acs.chemmater.6b01087 | 8.008105 | 0.3952 | 0.04935 | 400 | 25 | 60 | Methanol | T | 90
10.1021/acs.jpcc.5b01519 | 8.008105 | 0.3952 | 0.04935 | 400 | 25 | 60 | Methanol | F | 90
10.1021/acscatal.6b02966 | 8.04458 | 0.397 | 0.04935 | 400 | 25 | 60 | Methanol | T | 50
10.1021/cm900166h | 8.018237 | 0.3957 | 0.04935 | 400 | 25 | 60 | Methanol | T | 40
10.1021/ja1058229 | 8.008105 | 0.3952 | 0.04935 | 40 | 25 | 60 | Methanol | T | 34
10.1039/d2ce00488g | 8.008105 | 0.3952 | 0.04935 | 400 | 25 | 30 | Methanol | T | 31
10.1016/j.memsci.2019.04.029 | 5.00304 | 0.2469 | 0.04935 | 400 | 25 | 7 | Methanol | T | 50
10.5812/ijpr-144928 | 3.702703 | 0.1826667 | 0.04933333 | 150 | 80 | 60 | Methanol | F | 192
10.5812/ijpr-144928 | 3.702703 | 0.1826667 | 0.04933333 | 150 | 25 | 60 | Methanol | F | 185.14
10.5812/ijpr-144928 | 3.702703 | 0.1826667 | 0.04933333 | 150 | 30 | 60 | Methanol | F | 180.5
10.5812/ijpr-144928 | 7.248649 | 0.3576 | 0.04933333 | 150 | 50 | 60 | Methanol | T | 145.3
10.5812/ijpr-144928 | 3.624324 | 0.1788 | 0.04933333 | 150 | 50 | 60 | Methanol | F | 118.75
10.5812/ijpr-144928 | 3.702703 | 0.1826667 | 0.04933333 | 150 | 50 | 60 | Methanol | F | 117.83
10.5812/ijpr-144928 | 7.248649 | 0.3576 | 0.04933333 | 150 | 50 | 60 | Methanol | F | 96.3
10.1039/c3ta12433a | 8.013178 | 0.39525 | 0.049325 | 80 | 25 | 120 | Methanol | T | 100
10.1039/C8RA03459A | 8.014199 | 0.3951 | 0.0493 | 200 | 25 | 60 | Methanol | T | 88.8
10.1021/acsapm.5c00612 | 8.01217 | 0.395 | 0.0493 | 800 | 25 | 30 | Methanol | T | 60
10.1021/am403079n | 8.016231 | 0.3951 | 0.0492875 | 160 | 25 | 60 | Methanol | T | 32
10.1039/c3cc45308a | 70.88489 | 3.4926 | 0.04927143 | 140 | 25 | 60 | Methanol | T | 53
10.1039/C8CE00746B | 3.994924 | 0.19675 | 0.04925 | 8 | 25 | 1440 | Methanol | F | 100
10.1080/02726351.2014.920445 | 8.020305 | 0.395 | 0.04925 | 400 | 25 | 60 | Methanol | T | 40
10.1002/slct.202203273 | 8.020305 | 0.395 | 0.04925 | 400 | 25 | 30 | Methanol | T | 50
10.1016/j.micromeso.2020.110761 | 8.130081 | 0.4 | 0.0492 | 100 | 25 | 1440 | Methanol | T | 45
10.1021/jp407792a | 8.02439 | 0.3948 | 0.0492 | 50 | 25 | 1440 | Methanol | F | 50
10.1021/acs.molpharmaceut.4c00981 | 8.130081 | 0.4 | 0.0492 | 100 | 25 | 1200 | Water | T | 150
10.1016/j.micromeso.2019.109568 | 4.020375 | 0.19732 | 0.04908 | 100 | 25 | 1440 | Methanol | Initial | 100
10.1016/j.micromeso.2018.12.035 | 4.028571 | 0.1974 | 0.049 | 100 | 25 | 1440 | Methanol | Initial | 90
10.1016/j.micromeso.2019.109568 | 4.02449 | 0.1972 | 0.049 | 100 | 22 | 1440 | Methanol | Initial | 90
10.1016/j.eti.2020.100927 | 7.993846 | 0.3897 | 0.04875 | 400 | 25 | 60 | Methanol | T | 45
10.1016/j.micromeso.2014.07.052 | 8 | 0.379207 | 0.04740088 | 340.5 | 25 | 60 | Methanol | T | 60
10.1016/j.chemosphere.2019.06.008 | 4.198312 | 0.199 | 0.0474 | 100 | 25 | 60 | Methanol | F | 50
10.1002/slct.201701607 | 3.678161 | 0.16 | 0.0435 | 40 | 25 | 1440 | Methanol | Initial | 50
10.1038/s41467-019-10218-9 | 4.548387 | 0.1974 | 0.0434 | 200 | 25 | 1440 | Methanol | F | 92
10.3390/nano14030284 | 3.686636 | 0.16 | 0.0434 | 200 | 25 | 1440 | Methanol | Initial | 50
10.1039/c3cc38955c | 3.694348 | 0.16015 | 0.04335 | 40 | 25 | 1440 | Methanol | Initial | 50
10.1002/slct.201701607 | 3.690888 | 0.16 | 0.04335 | 40 | 25 | 1440 | Methanol | Initial | 46.4
10.3390/nano14030284 | 3.713626 | 0.1608 | 0.0433 | 200 | 25 | 1440 | Methanol | Initial | 50
10.1039/C6NR08987A | 4 | 0.1666667 | 0.04166667 | 96 | 25 | 240 | Methanol | T | 50
10.1088/1361-6528/aa57af | 7.3 | 0.3041667 | 0.04166667 | 24 | 25 | 60 | Methanol | T | 45
10.3390/nano9101369 | 8 | 0.32 | 0.04 | 100 | 25 | 5 | Methanol | T | 80
10.1021/jp508381m | 15.97024 | 0.5366 | 0.0336 | 100 | 25 | 480 | Methanol | T | 150
10.1016/j.memsci.2018.10.015 | 8 | 0.2666667 | 0.03333333 | 60 | 25 | 120 | Methanol | T | 60
10.1016/j.materresbull.2021.111372 | 20.26979 | 0.5742143 | 0.02832857 | 140 | 25 | 1440 | Methanol | T | 80
10.1016/j.memsci.2018.10.015 | 60 | 1.5 | 0.025 | 80 | 25 | 1440 | Water | T | 250
10.1016/j.memsci.2018.10.015 | 80 | 2 | 0.025 | 80 | 25 | 1440 | Water | T | 150
10.1016/j.memsci.2016.11.065 | 2 | 0.05 | 0.025 | 400 | 25 | 60 | Methanol | T | 151
10.1016/j.memsci.2016.11.065 | 4 | 0.1 | 0.025 | 400 | 25 | 60 | Methanol | T | 84
10.1016/j.memsci.2016.11.065 | 8.4 | 0.21 | 0.025 | 400 | 25 | 60 | Methanol | T | 66
10.1016/j.memsci.2016.11.065 | 16.8 | 0.42 | 0.025 | 400 | 25 | 60 | Methanol | T | 51
10.1016/j.memsci.2016.11.065 | 34 | 0.85 | 0.025 | 400 | 25 | 60 | Methanol | T | 44
10.1016/j.seppur.2018.06.067 | 8 | 0.1962617 | 0.02453271 | 68.48 | 25 | 60 | Methanol | T | 50
10.1039/C6NR08987A | 8 | 0.1666667 | 0.02083333 | 96 | 25 | 240 | Methanol | T | 200
10.1002/smll.202406187 | 8 | 0.16 | 0.02 | 100 | 25 | 1440 | Methanol | T | 500
10.1007/s10904-024-03253-7 | 80 | 1.6 | 0.02 | 100 | 25 | 1440 | Methanol | Initial | 500
10.1002/smll.202406187 | 8 | 0.16 | 0.02 | 100 | 50 | 1440 | Methanol | T | 220
10.1016/j.jngse.2016.03.067 | 1.994048 | 0.0335 | 0.0168 | 400 | 30 | 60 | Methanol | T | 202
10.1016/j.jngse.2016.03.067 | 1.994048 | 0.0335 | 0.0168 | 400 | 40 | 60 | Methanol | T | 189
10.1016/j.jngse.2016.03.067 | 1.994048 | 0.0335 | 0.0168 | 400 | 50 | 60 | Methanol | T | 173
10.1016/j.jngse.2016.03.067 | 1.994048 | 0.0335 | 0.0168 | 400 | 60 | 60 | Methanol | T | 161
10.1016/j.ijbiomac.2021.02.161 | 10.875 | 0.03654 | 0.00336 | 10 | 25 | 60 | Methanol | T | 226.5